## NbTi_Bottura
gammaNbTi | 2.3
betaNbTi | 1
alphaNbTi | 0.63
Jcref | 3000
CNbTi | 27
Bc2(T) | 13.50732
Bc20 | 14.5
Tc0 | 9.2
T | 1.9
B (T) | j (A/mm2)
1 | 12359.02
1 | 12359.02
2 | 8798.588
2 | 8798.588
3 | 6914.758
3 | 6914.758
4 | 5624.913
4 | 5624.913
5 | 4634.402
5 | 4634.402
6 | 3822.864
6 | 3822.864
7 | 3129.938
7.47 | 2834.885
8 | 2521.256
9 | 1975.461
10 | 1478.411
11 | 1020.268
12 | 593.92
13 | 194.0626
13.5 | 2.760791

## Jc-Summers
Summers fit (according to the formula in ROXIE help / Arnaud Devred report)
|  | T [K] | 1.9
|  | t [/] | 0.1055556
|  | Bc2 [T] | 26.82304
|  | B | Jc
Tco [K] | 18 | [T] | [A/mm^2]
C [A/m^2*T^0.5] | 43100000000 | 1 | 39061.05
Bc20 [T] | 27.6 | 1.5 | 30670.1
|  | 2 | 25522.55
C_degr [A/mm^2*T^0.5] | 43100 | 2.5 | 21917.69
|  | 3 | 19193.88
|  | 3.5 | 17031.99
|  | 4 | 15256.19
|  | 4.5 | 13760.35
|  | 5 | 12475.98
|  | 5.5 | 11356.54
|  | 6 | 10369.12
|  | 6.5 | 9489.641
|  | 7 | 8700.027
|  | 7.5 | 7986.369
|  | 8 | 7337.762
|  | 8.5 | 6745.508
|  | 9 | 6202.566
|  | 9.5 | 5703.159
|  | 10 | 5242.495
|  | 10.5 | 4816.555
|  | 11 | 4421.937
|  | 11.5 | 4055.739
|  | 12 | 3715.463
|  | 12.5 | 3398.947
|  | 13 | 3104.306
|  | 13.5 | 2829.885
|  | 14 | 2574.228
|  | 14.75 | 2223.137
|  | 15 | 2114.179
|  | 15.5 | 1907.608
|  | 16 | 1715.408
|  | 16.5 | 1536.746
|  | 17 | 1370.87
|  | 17.5 | 1217.096
|  | 18 | 1074.804
|  | 18.5 | 943.4241
|  | 19 | 822.4379
|  | 19.5 | 711.3679
|  | 20 | 609.775